## metals
Co | Cr | Fe | Mn | Ni | Zn
0.13 | 0 | 0.27 | 0 | 0.6 | 0
0.09 | 0 | 0.3 | 0 | 0.61 | 0
0.11 | 0 | 0.26 | 0 | 0.63 | 0
0.14 | 0 | 0.25 | 0 | 0.61 | 0
0.17 | 0 | 0.24 | 0 | 0.59 | 0
0.15 | 0 | 0.22 | 0 | 0.63 | 0
0.13 | 0 | 0.32 | 0 | 0.55 | 0
0.1 | 0 | 0.33 | 0 | 0.57 | 0
0.14 | 0 | 0.3 | 0 | 0.56 | 0
0.11 | 0 | 0.37 | 0 | 0.52 | 0
0.16 | 0 | 0.46 | 0 | 0.38 | 0
0.18 | 0 | 0.43 | 0 | 0.39 | 0
0.15 | 0 | 0.44 | 0 | 0.41 | 0
0.13 | 0 | 0.4 | 0 | 0.47 | 0
0.16 | 0 | 0.51 | 0 | 0.33 | 0
0.14 | 0 | 0.54 | 0 | 0.32 | 0
0.17 | 0 | 0.55 | 0 | 0.28 | 0
0.22 | 0 | 0.47 | 0 | 0.31 | 0
0.21 | 0 | 0.53 | 0 | 0.26 | 0
0.06 | 0 | 0.05 | 0 | 0.89 | 0
0.14 | 0 | 0.09 | 0 | 0.77 | 0
0.23 | 0 | 0.07 | 0 | 0.7 | 0
0.16 | 0 | 0.14 | 0 | 0.7 | 0
0.06 | 0 | 0.16 | 0 | 0.78 | 0
0.07 | 0 | 0.23 | 0 | 0.7 | 0
0.16 | 0 | 0.22 | 0 | 0.62 | 0
0.06 | 0 | 0.33 | 0 | 0.61 | 0
0.05 | 0 | 0.41 | 0 | 0.54 | 0
0.13 | 0 | 0.34 | 0 | 0.53 | 0
0.2 | 0 | 0.24 | 0 | 0.56 | 0
0.05 | 0 | 0.5 | 0 | 0.45 | 0
0.08 | 0 | 0.56 | 0 | 0.36 | 0
0.06 | 0 | 0.64 | 0 | 0.3 | 0
0.07 | 0 | 0.73 | 0 | 0.2 | 0
0.1 | 0 | 0.8 | 0 | 0.1 | 0
0.13 | 0 | 0.61 | 0 | 0.26 | 0
0.28 | 0 | 0.66 | 0 | 0.06 | 0
0.31 | 0 | 0.54 | 0 | 0.15 | 0
0.45 | 0 | 0.47 | 0 | 0.08 | 0
0.48 | 0 | 0.36 | 0 | 0.16 | 0
0.52 | 0 | 0.25 | 0 | 0.23 | 0
0.63 | 0 | 0.24 | 0 | 0.13 | 0
0.74 | 0 | 0.17 | 0 | 0.09 | 0
0.65 | 0 | 0.11 | 0 | 0.24 | 0
0.5 | 0 | 0.13 | 0 | 0.37 | 0
0.75 | 0 | 0.1 | 0 | 0.15 | 0
0.33 | 0 | 0.27 | 0 | 0.4 | 0
0.13 | 0 | 0.52 | 0 | 0.35 | 0
0.24 | 0 | 0.41 | 0 | 0.35 | 0
0.16 | 0 | 0.4 | 0 | 0.44 | 0
0.14 | 0 | 0.29 | 0 | 0.57 | 0
0.11 | 0 | 0.22 | 0 | 0.67 | 0
0.1111111 | 0 | 0.4444444 | 0 | 0.4444444 | 0
0.1683168 | 0 | 0.1683168 | 0 | 0.6633663 | 0
0.07 | 0 | 0.13 | 0 | 0.8 | 0
0.04 | 0 | 0.8 | 0 | 0.16 | 0
0.07 | 0 | 0.31 | 0 | 0.62 | 0
0.4 | 0 | 0.2 | 0 | 0.4 | 0
0.75 | 0 | 0.08 | 0 | 0.17 | 0
0.1683168 | 0 | 0.1683168 | 0 | 0.6633663 | 0
0.19 | 0 | 0.04 | 0 | 0.77 | 0
0 | 0 | 0.43 | 0 | 0.57 | 0
0.33 | 0 | 0.67 | 0 | 0 | 0
0.2 | 0 | 0 | 0 | 0.8 | 0
0 | 0 | 0 | 0 | 1 | 0
0 | 0 | 1 | 0 | 0 | 0
1 | 0 | 0 | 0 | 0 | 0
0.05 | 0 | 0.35 | 0 | 0.6 | 0
0.04 | 0 | 0.34 | 0 | 0.62 | 0
0.01 | 0 | 0.38 | 0 | 0.61 | 0
0.02 | 0 | 0.33 | 0 | 0.65 | 0
0.01 | 0 | 0.32 | 0 | 0.67 | 0
0.15 | 0 | 0.26 | 0.08 | 0.51 | 0
0.11 | 0 | 0.32 | 0.08 | 0.49 | 0
0.15 | 0 | 0.21 | 0.09 | 0.55 | 0
0.15 | 0 | 0.31 | 0.09 | 0.45 | 0
0.15 | 0 | 0.39 | 0.09 | 0.37 | 0
0.08 | 0 | 0.41 | 0.08 | 0.43 | 0
0.11 | 0 | 0.44 | 0.08 | 0.37 | 0
0.12 | 0 | 0.47 | 0.08 | 0.33 | 0
0.12 | 0 | 0.54 | 0.09 | 0.25 | 0
0.14 | 0 | 0.64 | 0.09 | 0.13 | 0
0.17 | 0 | 0.48 | 0.08 | 0.27 | 0
0.09 | 0 | 0.63 | 0.08 | 0.2 | 0
0.26 | 0 | 0.45 | 0.09 | 0.2 | 0
0.23 | 0 | 0.34 | 0.08 | 0.35 | 0
0.21 | 0 | 0.24 | 0.08 | 0.47 | 0
0.29 | 0 | 0.21 | 0.08 | 0.42 | 0
0.24 | 0 | 0.14 | 0.08 | 0.54 | 0
0.08 | 0 | 0.21 | 0.08 | 0.63 | 0
0.14 | 0 | 0.13 | 0.09 | 0.64 | 0
0.32 | 0 | 0.45 | 0.09 | 0.14 | 0
0.41 | 0 | 0.26 | 0.08 | 0.25 | 0
0.21 | 0 | 0.6 | 0.09 | 0.1 | 0
0.34 | 0 | 0.27 | 0.09 | 0.3 | 0
0.37 | 0 | 0.14 | 0.08 | 0.41 | 0
0.48 | 0 | 0.13 | 0.09 | 0.3 | 0
0.5 | 0 | 0.24 | 0.08 | 0.18 | 0
0.4 | 0 | 0.36 | 0.09 | 0.15 | 0
0.59 | 0 | 0.16 | 0.08 | 0.17 | 0
0.19 | 0.04 | 0.26 | 0 | 0.51 | 0
0.13 | 0.05 | 0.31 | 0 | 0.51 | 0
0.17 | 0.05 | 0.22 | 0 | 0.56 | 0
0.12 | 0.06 | 0.28 | 0 | 0.54 | 0
0.19 | 0.05 | 0.31 | 0 | 0.45 | 0
0.2 | 0.05 | 0.38 | 0 | 0.37 | 0
0.12 | 0.05 | 0.4 | 0 | 0.43 | 0
0.14 | 0.05 | 0.44 | 0 | 0.37 | 0
0.16 | 0.05 | 0.46 | 0 | 0.33 | 0
0.12 | 0.06 | 0.54 | 0 | 0.28 | 0
0.15 | 0.05 | 0.65 | 0 | 0.15 | 0
0.2 | 0.05 | 0.49 | 0 | 0.26 | 0
0.11 | 0.05 | 0.63 | 0 | 0.21 | 0
0.26 | 0.05 | 0.46 | 0 | 0.23 | 0
0.27 | 0.05 | 0.39 | 0 | 0.29 | 0
0.28 | 0.05 | 0.29 | 0 | 0.38 | 0
0.25 | 0.05 | 0.22 | 0 | 0.48 | 0
0.29 | 0.05 | 0.22 | 0 | 0.44 | 0
0.28 | 0.04 | 0.14 | 0 | 0.54 | 0
0.13 | 0.05 | 0.2 | 0 | 0.62 | 0
0.18 | 0.05 | 0.13 | 0 | 0.64 | 0
0.33 | 0.05 | 0.46 | 0 | 0.16 | 0
0.42 | 0.04 | 0.27 | 0 | 0.27 | 0
0.23 | 0.05 | 0.57 | 0 | 0.15 | 0
0.35 | 0.05 | 0.27 | 0 | 0.33 | 0
0.38 | 0.04 | 0.13 | 0 | 0.45 | 0
0.49 | 0.05 | 0.14 | 0 | 0.32 | 0
0.51 | 0.05 | 0.25 | 0 | 0.19 | 0
0.4 | 0.05 | 0.37 | 0 | 0.18 | 0
0.64 | 0.04 | 0.15 | 0 | 0.17 | 0
0.1752577 | 0 | 0.2783505 | 0 | 0.5360825 | 0.01030928
0.1649485 | 0 | 0.3298969 | 0 | 0.4948454 | 0.01030928
0.2164948 | 0 | 0.1958763 | 0 | 0.5670103 | 0.02061856
0.1443299 | 0 | 0.2783505 | 0 | 0.556701 | 0.02061856
0.1958763 | 0 | 0.3298969 | 0 | 0.4639175 | 0.01030928
0.185567 | 0 | 0.4020619 | 0 | 0.3917526 | 0.02061856
0.1340206 | 0 | 0.4123711 | 0 | 0.443299 | 0.01030928
0.1546392 | 0 | 0.443299 | 0 | 0.3917526 | 0.01030928
0.185567 | 0 | 0.4639175 | 0 | 0.3402062 | 0.01030928
0.1237113 | 0 | 0.5670103 | 0 | 0.2886598 | 0.02061856
0.2061856 | 0 | 0.6494845 | 0 | 0.1340206 | 0.01030928
0.2474227 | 0 | 0.4948454 | 0 | 0.2474227 | 0.01030928
0.1546392 | 0 | 0.6185567 | 0 | 0.2164948 | 0.01030928
0.2680412 | 0 | 0.4639175 | 0 | 0.2474227 | 0.02061856
0.2989691 | 0 | 0.3814433 | 0 | 0.2989691 | 0.02061856
0.2783505 | 0 | 0.3505155 | 0 | 0.3608247 | 0.01030928
0.257732 | 0 | 0.2371134 | 0 | 0.4845361 | 0.02061856
0.3298969 | 0 | 0.2164948 | 0 | 0.443299 | 0.01030928
0.2886598 | 0 | 0.1443299 | 0 | 0.556701 | 0.01030928
0.1649485 | 0 | 0.2061856 | 0 | 0.6185567 | 0.01030928
0.1958763 | 0 | 0.1237113 | 0 | 0.6597938 | 0.02061856
0.3402062 | 0 | 0.4742268 | 0 | 0.1752577 | 0.01030928
0.443299 | 0 | 0.2783505 | 0 | 0.2783505 | 0
0.257732 | 0 | 0.5773196 | 0 | 0.1546392 | 0.01030928
0.3608247 | 0 | 0.2783505 | 0 | 0.3505155 | 0.01030928
0.3814433 | 0 | 0.1340206 | 0 | 0.4639175 | 0.02061856
0.5154639 | 0 | 0.1443299 | 0 | 0.3298969 | 0.01030928
0.5257732 | 0 | 0.2474227 | 0 | 0.2164948 | 0.01030928
0.443299 | 0 | 0.3814433 | 0 | 0.1546392 | 0.02061856
0.6804124 | 0 | 0.1546392 | 0 | 0.1546392 | 0.01030928

## overpotential
overpotential
161.72
160.81
160.06
163.01
168.49
160
160.66
168.01
161.83
166.41
201.13
201.74
190.43
190.32
207.74
200.58
200.55
229.03
215.61
219.6
211.69
199.68
205.87
167.33
166.11
175.64
171.03
169.75
178.53
175.68
188.53
206.97
187.95
183.89
211.64
197.82
197.15
208.97
190.42
213.75
210.59
219.92
216.87
208.13
202.73
210.9
203.22
210.37
205.08
207.79
161.93
166.86
178.63
185.09
181.66
172.84
170.01
199.82
171.12
190.36
191.49
187.12
210.36
242.49
225.61
219.48
265
170.37
172.51
177.84
177.24
180.58
229.93
219.88
206.97
208.69
222.7
220.23
209.74
218.02
226.07
217.25
224
216.6
227.13
220.89
224.88
238.57
224.81
216.3
223.96
204.56
227.99
219.53
207.06
211.71
208.96
214.7
220
225.88
209.43
210.58
198.98
202.72
203.23
206.73
202.76
205.98
213.9
204.67
213.56
203.56
208.49
201.14
205.67
192.25
200.24
194.78
203.57
204.21
204.48
197.06
191.99
193.13
193.86
205.75
199.77
207.18
191.23
199.11
222.6
213.03
230.28
220.63
218.59
214.16
224.01
212.77
210.12
208.83
199.92
201.03
201.77
207.54
217.98
225.19
232.21
222.27
215.98
214.02
226.38
211.49
207.63
208.5
207.91
214.71
211.63
218.25
216.54
219.48